## Sheet1
P.Type | P.Conc | Voltage | FSM | Capacitor | MT mins | Mt secs | Mt frac | Radius | Radius2 | Depth | Depth2 | Sa | Sa2 | Radius avg | Depth avg | Sa avg
No | 0 | 100 | 1 | 3300 | 55 | 29 | 55.48333 | 520.1335836 | 520.448 | 42.66571697 | 40.4067 | 0.3955435586 | 0.3955435586 | 520.2907918 | 41.53621 | 0.3955435586
No | 0 | 100 | 5 | 3300 | 11 | 11 | 11.18333 | 519.2003281 | 497.894 | 41.15018502 | 41.4629 | 0.3574285387 | 0.3574285387 | 508.5472 | 41.30654251 | 0.3574285387
No | 0 | 110 | 5 | 3300 | 14 | 46 | 14.76667 | 529.9283411 | 529.59 | 45.50980443 | 44.764 | 0.4699295264 | 0.4699295264 | 529.7592 | 45.1369 | 0.4699295264
No | 0 | 110 | 5 | 3300 | 14 | 36 | 14.6 | 528.1778367 | 529.633 | 40.14954539 | 39.1 | 0.4408875981 | 0.4408875981 | 528.9054 | 39.62477 | 0.4408875981
No | 0 | 90 | 5 | 3300 | 68 | 38 | 68.63333 | 528.3243181 | 527.845 | 35.18451859 | 33.7592 | 0.34330961 | 0.34330961 | 528.0847 | 34.47186 | 0.34330961
No | 0 | 90 | 5 | 3300 | 73 | 45 | 73.75 | 528.5559118 | 528.52 | 39.56914623 | 38.7776 | 0.3354483618 | 0.3354483618 | 528.5379559 | 39.17337 | 0.3354483618
No | 0 | 70 | 5 | 3300 | 152 | 25 | 152.4167 | 526.6995791 | 527.882 | 37.69499105 | 36.8286 | 0.2924901244 | 0.2924901244 | 527.2908 | 37.2618 | 0.2924901244
No | 0 | 70 | 5 | 3300 | 143 | 57 | 143.95 | 531.9486298 | 530.941 | 33.33092672 | 33.0076 | 0.2973864803 | 0.2973864803 | 531.4448149 | 33.16926336 | 0.2973864803
nano-Si | 0.25 | 110 | 5 | 3300 | 5 | 50 | 5.833333 | 525.6255827 | 527.279 | 44.39506207 | 43.163 | 0.3714634091 | 0.3714634091 | 526.4523 | 43.77903 | 0.3714634091
nano-Si | 0.25 | 110 | 5 | 3300 | 10 | 56 | 10.93333 | 525.7563288 | 527.359 | 42.85578092 | 41.4372 | 0.4255081541 | 0.4255081541 | 526.5576644 | 42.14649046 | 0.4255081541
nano-Si | 0.25 | 70 | 5 | 3300 | 123 | 40 | 123.6667 | 528.992873 | 529.15 | 39.85745014 | 39.3267 | 0.3083882369 | 0.3083882369 | 529.0714365 | 39.59207507 | 0.3083882369
nano-Si | 0.25 | 70 | 5 | 3300 | 124 | 7 | 124.1167 | 528.2949595 | 528.712 | 40.75803618 | 40.3739 | 0.3110789434 | 0.3110789434 | 528.5035 | 40.56596809 | 0.3110789434
nano-Si | 0.25 | 110 | 5 | 3300 | 8 | 49 | 8.816667 | 526.227678 | 526.127 | 41.667606 | 40.8102 | 0.3999780831 | 0.3999780831 | 526.177339 | 41.238903 | 0.3999780831
nano-Si | 0.25 | 90 | 5 | 3300 | 50 | 33 | 50.55 | 531.640312 | 529.981 | 40.62471969 | 39.378 | 0.330550264 | 0.330550264 | 530.810656 | 40.00136 | 0.330550264
nano-Si | 0.25 | 90 | 5 | 3300 | 54 | 22 | 54.36667 | 531.1746622 | 530.335 | 42.07286282 | 41.5039 | 0.333620033 | 0.333620033 | 530.7548311 | 41.78838141 | 0.333620033
nano-Si | 0.5 | 110 | 5 | 3300 | 6 | 28 | 6.466667 | 525.4872886 | 525.173 | 40.91102365 | 40.5762 | 0.367119044 | 0.367119044 | 525.3301443 | 40.74361 | 0.367119044
nano-Si | 0.5 | 110 | 5 | 3300 | 9 | 11 | 9.183333 | 522.2516184 | 520.373 | 42.69412373 | 41.7676 | 0.4037681902 | 0.4037681902 | 521.3123092 | 42.23086 | 0.4037681902
nano-Si | 0.5 | 70 | 5 | 3300 | 128 | 24 | 128.4 | 523.5693513 | 521.571 | 41.33409849 | 40.6444 | 0.3107481273 | 0.3107481273 | 522.5702 | 40.98925 | 0.3107481273
nano-Si | 0.5 | 70 | 5 | 3300 | 132 | 44 | 132.7333 | 535.1743995 | 533.151 | 41.31749503 | 41.1834 | 0.3134847818 | 0.3134847818 | 534.1627 | 41.25045 | 0.3134847818
nano-Si | 0.5 | 90 | 5 | 3300 | 53 | 31 | 53.51667 | 534.0976525 | 532.438 | 38.18514227 | 37.0383 | 0.3470566025 | 0.3470566025 | 533.2678 | 37.61172 | 0.3470566025
nano-Si | 0.5 | 90 | 5 | 3300 | 45 | 33 | 45.55 | 535.2667703 | 533.918 | 35.27982442 | 34.093 | 0.3470616332 | 0.3470616332 | 534.5924 | 34.68641221 | 0.3470616332
nano-Si | 0.75 | 110 | 5 | 3300 | 17 | 10 | 17.16667 | 588.3894395 | 589.662 | 39.515379 | 34.9378 | 0.3396528685 | 0.3396528685 | 589.0257 | 37.2265895 | 0.3396528685
nano-Si | 0.75 | 110 | 5 | 3300 | 12 | 25 | 12.41667 | 577.0193845 | 588.853 | 29.23302355 | 26.0737 | 0.3851987926 | 0.3851987926 | 582.9362 | 27.65336 | 0.3851987926
nano-Si | 0.75 | 90 | 5 | 3300 | 46 | 54 | 46.9 | 588.7231557 | 588.309 | 32.03474435 | 31.2551 | 0.3524981059 | 0.3524981059 | 588.5161 | 31.64492 | 0.3524981059
nano-Si | 0.75 | 90 | 5 | 3300 | 56 | 20 | 56.33333 | 591.3331441 | 589.535 | 36.20741303 | 35.0689 | 0.3479505647 | 0.3479505647 | 590.4341 | 35.63816 | 0.3479505647
nano-Si | 0.75 | 70 | 5 | 3300 | 203 | 18 | 203.3 | 601.0044258 | 610.44 | 33.7478714 | 31.4262 | 0.3312216761 | 0.3312216761 | 605.7222129 | 32.5870357 | 0.3312216761
nano-Si | 1 | 110 | 5 | 3300 | 19 | 53 | 19.88333 | 582.8306792 | 588.971 | 36.33117803 | 32.5738 | 0.3377960623 | 0.3377960623 | 585.9008396 | 34.45249 | 0.3377960623
nano-Si | 1 | 110 | 5 | 3300 | 12 | 46 | 12.76667 | 530.5186165 | 534.943 | 36.04061151 | 35.0046 | 0.4058691511 | 0.4058691511 | 532.7308 | 35.52261 | 0.4058691511
nano-Si | 1 | 110 | 5 | 3300 | 22 | 53 | 22.88333 | 534.2365709 | 534.402 | 39.3727854 | 38.0133 | 0.529176619 | 0.529176619 | 534.3193 | 38.6930427 | 0.529176619
nano-Si | 1 | 90 | 5 | 3300 | 70 | 22 | 70.36667 | 532.7825367 | 534.46 | 36.69529496 | 36.2926 | 0.3480828934 | 0.3480828934 | 533.6213 | 36.49394748 | 0.3480828934
nano-Si | 1 | 90 | 5 | 3300 | 73 | 22 | 73.36667 | 532.8764147 | 532.08 | 42.59752828 | 42.1925 | 0.3457912414 | 0.3457912414 | 532.4782 | 42.39501414 | 0.3457912414
nano-Si | 1 | 70 | 5 | 3300 | 296 | 14 | 296.2333 | 538.872159 | 539.51 | 37.68567199 | 37.0695 | 0.3129903967 | 0.3129903967 | 539.1910795 | 37.37759 | 0.3129903967
micro-Si | 0.25 | 110 | 5 | 3300 | 9 | 46 | 9.766667 | 529.4191417 | 538.35 | 27.50592905 | 26.8333 | 0.4008908185 | 0.4008908185 | 533.8846 | 27.16961 | 0.4008908185
micro-Si | 0.25 | 110 | 5 | 3300 | 7 | 4 | 7.066667 | 497.1755425 | 535.075 | 14.74607614 | 14.3306 | 0.4011296146 | 0.4011296146 | 516.1253 | 14.53833807 | 0.4011296146
micro-Si | 0.25 | 90 | 5 | 3300 | 57 | 12 | 57.2 | 536.0908153 | 536.466 | 34.2960642 | 33.5529 | 0.3764044588 | 0.3764044588 | 536.2784 | 33.9244821 | 0.3764044588
micro-Si | 0.25 | 90 | 5 | 3300 | 43 | 55 | 43.91667 | 538.2391661 | 538.253 | 30.55831769 | 29.7305 | 0.3338920557 | 0.3338920557 | 538.2461 | 30.14441 | 0.3338920557
micro-Si | 0.5 | 90 | 5 | 3300 | 24 | 20 | 24.33333 | 540.3422691 | 539.781 | 28.26351729 | 27.3388 | 0.3497240337 | 0.3497240337 | 540.0616 | 27.80116 | 0.3497240337
micro-Si | 0.5 | 90 | 5 | 3300 | 35 | 35 | 35.58333 | 538.2342004 | 538.066 | 35.41501893 | 34.6041 | 0.3690957219 | 0.3690957219 | 538.1501002 | 35.00956 | 0.3690957219
micro-Si | 0.5 | 110 | 5 | 3300 | 9 | 38 | 9.633333 | 538.7714312 | 538.31 | 29.72209051 | 28.7674 | 0.3653945511 | 0.3653945511 | 538.5407156 | 29.24475 | 0.3653945511
micro-Si | 0.5 | 110 | 5 | 3300 | 5 | 23 | 5.383333 | 537.3993452 | 537.816 | 36.28728604 | 34.9892 | 0.3686166281 | 0.3686166281 | 537.6076726 | 35.63824302 | 0.3686166281
micro-Si | 0.75 | 90 | 5 | 3300 | 33 | 52 | 33.86667 | 656.428165 | 539.534 | 25.74672 | 30.1549 | 0.3428094137 | 0.3428094137 | 597.9810825 | 27.95081 | 0.3428094137
micro-Si | 0.75 | 90 | 5 | 3300 | 20 | 24 | 20.4 | 538.5050185 |  | 30.77170546 |  | 0.3590900541 | 0.3590900541 | 538.5050185 | 30.77170546 | 0.3590900541
micro-Si | 0.75 | 110 | 5 | 3300 | 7 | 8 | 7.133333 | 659.6982124 |  | 31.77632792 |  | 0.3772980239 | 0.3772980239 | 659.6982124 | 31.77632792 | 0.3772980239
micro-Si | 0.75 | 110 | 5 | 3300 | 3 | 20 | 3.333333 | 660.4593723 |  | 37.34248915 |  | 0.3676644054 | 0.3676644054 | 660.4593723 | 37.34248915 | 0.3676644054
micro-Si | 1 | 90 | 5 | 3300 | 28 | 28 | 28.46667 | 658.4853015 |  | 34.53214564 |  | 0.3466617644 | 0.3466617644 | 658.4853015 | 34.53214564 | 0.3466617644
micro-Si | 1 | 90 | 5 | 3300 | 21 | 41 | 21.68333 | 657.6233893 |  | 31.95973048 |  | 0.3568673128 | 0.3568673128 | 657.6233893 | 31.95973048 | 0.3568673128
micro-Si | 1 | 110 | 5 | 3300 | 2 | 31 | 2.516667 | 659.4320891 |  | 28.96209984 |  | 0.3516289394 | 0.3516289394 | 659.4320891 | 28.96209984 | 0.3516289394
micro-Si | 1 | 110 | 5 | 3300 | 2 | 41 | 2.683333 | 656.7991957 |  | 28.26333 |  | 0.3593220183 | 0.3593220183 | 656.7991957 | 28.26333 | 0.3593220183
1CR-Alumina | 0.25 | 90 | 5 | 3300 | 71 | 38 | 71.63333 | 535.1555825 | 554.744 | 35.59451801 | 33.3405 | 0.3938574029 | 0.3938574029 | 544.9498 | 34.46751 | 0.3938574029
1CR-Alumina | 0.25 | 90 | 5 | 3300 | 75 | 53 | 75.88333 | 538.9285406 | 539.404 | 40.15383402 | 38.7891 | 0.3284818625 | 0.3284818625 | 539.1662703 | 39.47146701 | 0.3284818625
1CR-Alumina | 0.5 | 110 | 5 | 3300 | 3 | 48 | 3.8 | 540.3274832 | 540.906 | 44.40531522 | 43.1492 | 0.3595164686 | 0.3595164686 | 540.6167416 | 43.77725761 | 0.3595164686
1CR-Alumina | 0.25 | 110 | 5 | 3300 | 4 | 24 | 4.4 | 538.6799187 | 539.548 | 44.93148226 | 44.2333 | 0.3770510065 | 0.3770510065 | 539.114 | 44.58239113 | 0.3770510065
1CR-Alumina | 0.25 | 110 | 5 | 3300 | 4 | 14 | 4.233333 | 536.8977159 | 539.085 | 39.42071611 | 37.133 | 0.376627359 | 0.376627359 | 537.9914 | 38.27686 | 0.376627359
1CR-Alumina | 0.5 | 110 | 5 | 3300 | 3 | 55 | 3.916667 | 536.4278743 | 538.591 | 37.73527083 | 35.6036 | 0.3912357783 | 0.3912357783 | 537.5094 | 36.66944 | 0.3912357783
1CR-Alumina | 0.5 | 90 | 5 | 3300 | 56 | 30 | 56.5 | 543.2903829 | 541.202 | 40.68664503 | 30.6313 | 0.3783181033 | 0.3783181033 | 542.2462 | 35.65897 | 0.3783181033
1CR-Alumina | 0.5 | 90 | 5 | 3300 | 68 | 17 | 68.28333 | 539.083 | 544.151 | 31.882 | 39.0594 | 0.3511776192 | 0.3511776192 | 541.617 | 35.4707 | 0.3511776192
1CR-Alumina | 0.75 | 90 | 5 | 3300 | 58 | 52 | 58.86667 | 540.4147551 | 542.607 | 30.20224707 | 29.1787 | 0.3359331101 | 0.3359331101 | 541.5109 | 29.69047 | 0.3359331101
1CR-Alumina | 0.75 | 90 | 5 | 3300 | 73 | 6 | 73.1 | 541.0991702 | 545.734 | 39.56277905 | 38.1104 | 0.3261480552 | 0.3261480552 | 543.4165851 | 38.83659 | 0.3261480552
1CR-Alumina | 0.75 | 110 | 5 | 3300 | 6 | 30 | 6.5 | 534.3690768 | 541.611 | 30.04528767 | 29.861 | 0.3752423717 | 0.3752423717 | 537.9900384 | 29.95314 | 0.3752423717
1CR-Alumina | 0.75 | 110 | 5 | 3300 | 4 | 26 | 4.433333 | 540.1111114 | 539.696 | 43.02735255 | 42.4605 | 0.3624987565 | 0.3624987565 | 539.9035557 | 42.74393 | 0.3624987565
1CR-Alumina | 1 | 90 | 5 | 3300 | 69 | 32 | 69.53333 | 541.5045968 | 542.214 | 38.71934428 | 38.0607 | 0.3489364515 | 0.3489364515 | 541.8592984 | 38.39002214 | 0.3489364515
1CR-Alumina | 1 | 90 | 5 | 3300 | 63 | 41 | 63.68333 | 541.5727933 | 540.754 | 37.07948617 | 34.6877 | 0.3556590137 | 0.3556590137 | 541.1634 | 35.88359 | 0.3556590137
1CR-Alumina | 1 | 110 | 5 | 3300 | 4 | 14 | 4.233333 | 538.9032253 | 539.669 | 43.21340706 | 41.5989 | 0.3665225576 | 0.3665225576 | 539.2861 | 42.40615353 | 0.3665225576
1CR-Alumina | 1 | 110 | 5 | 3300 | 4 | 15 | 4.25 | 535.3289638 | 538.743 | 30.98140686 | 29.7735 | 0.3997317676 | 0.3997317676 | 537.0359819 | 30.37745343 | 0.3997317676
CnF | 0.25 | 90 | 5 | 3300 | 10 | 27 | 10.45 | 548.9755348 | 549.115 | 33.68999648 | 32.5385 | 0.3118848036 | 0.3118848036 | 549.0452674 | 33.11424824 | 0.3118848036
CnF | 0.25 | 90 | 5 | 3300 | 7 | 48 | 7.8 | 548.8287325 | 548.631 | 33.75735726 | 32.7763 | 0.3303353469 | 0.3303353469 | 548.7299 | 33.26682863 | 0.3303353469
CnF | 0.25 | 110 | 5 | 3300 | 1 | 40 | 1.666667 | 547.6505034 | 547.357 | 33.57361477 | 32.2053 | 0.3718680562 | 0.3718680562 | 547.5037517 | 32.88946 | 0.3718680562
CnF | 0.25 | 110 | 5 | 3300 | 1 | 40 | 1.666667 | 528.3430156 | 545.621 | 19.02445407 | 18.5852 | 0.3661924517 | 0.3661924517 | 536.9820078 | 18.80483 | 0.3661924517
CnF | 0.5 | 90 | 5 | 3300 | 10 | 26 | 10.43333 | 549.7828543 | 549.385 | 34.23544537 | 33.779 | 0.3351784927 | 0.3351784927 | 549.5839 | 34.00722 | 0.3351784927
CnF | 0.5 | 90 | 5 | 3300 | 6 | 12 | 6.2 | 547.1998592 | 547.921 | 28.42305776 | 27.6742 | 0.4012190497 | 0.4012190497 | 547.5604296 | 28.04862888 | 0.4012190497
CnF | 0.5 | 110 | 5 | 3300 | 1 | 40 | 1.666667 | 545.3707103 | 546.804 | 31.25136897 | 30.4494 | 0.3791102235 | 0.3791102235 | 546.0874 | 30.85038 | 0.3791102235
CnF | 0.5 | 110 | 5 | 3300 | 1 | 40 | 1.666667 | 547.7673578 | 551.245 | 30.40053194 | 29.6458 | 0.370938957 | 0.370938957 | 549.5061789 | 30.02316597 | 0.370938957
CnF | 0.75 | 90 | 5 | 3300 | 3 | 45 | 3.75 | 544.6268656 | 548.714 | 22.6541756 | 22.334 | 0.3559872403 | 0.3559872403 | 546.6704328 | 22.4940878 | 0.3559872403
CnF | 0.75 | 90 | 5 | 3300 | 2 | 47 | 2.783333 | 540.1311244 | 542.333 | 25.46525289 | 25.025 | 0.3585234471 | 0.3585234471 | 541.2320622 | 25.24513 | 0.3585234471
CnF | 0.75 | 110 | 5 | 3300 | 1 | 40 | 1.666667 | 546.5196799 | 549.562 | 27.10377213 | 26.3124 | 0.3681015628 | 0.3681015628 | 548.0408 | 26.70809 | 0.3681015628
CnF | 0.75 | 110 | 5 | 3300 | 1 | 40 | 1.666667 | 546.244 | 550.328 | 29.82777736 | 29.481 | 0.3666940183 | 0.3666940183 | 548.286 | 29.65438868 | 0.3666940183
CnF | 1 | 90 | 5 | 3300 | 4 | 18 | 4.3 | 528.8523392 | 533.295 | 27.62550144 | 27.1473 | 0.3295538896 | 0.3295538896 | 531.0736696 | 27.38640072 | 0.3295538896
CnF | 1 | 90 | 5 | 3300 | 1 | 56 | 1.933333 | 525.2131679 | 525.392 | 24.89990121 | 24.4721 | 0.3561764326 | 0.3561764326 | 525.3026 | 24.686 | 0.3561764326
CnF | 1 | 110 | 5 | 3300 | 1 | 40 | 1.666667 | 530.873601 | 533.551 | 31.75607252 | 31.3451 | 0.3827070153 | 0.3827070153 | 532.2123005 | 31.55058626 | 0.3827070153
CnF | 1 | 110 | 5 | 3300 | 1 | 40 | 1.666667 | 530.6030165 | 532.185 | 27.22027666 | 26.2299 | 0.3848752594 | 0.3848752594 | 531.394 | 26.72508833 | 0.3848752594
micro-Si | 0.25 | 110 | 5 | 3300 | 14 | 52 | 14.86667 | 570.699 | 595.897 | 45.0991 | 19.5462 |  | 0.3235 | 583.298 | 32.32265 | 0.3235
micro-Si | 0.75 | 110 | 5 | 3300 | 3 | 45 | 3.75 | 532.638 | 538.128 | 32.4954 | 30.4443 |  | 0.31 | 535.383 | 31.46985 | 0.31
micro-Si | 0.75 | 110 | 5 | 3300 | 7 | 47 | 7.783333 | 557.572 | 566.449 | 27.3464 | 24.8398 |  | 0.2915 | 562.0105 | 26.0931 | 0.2915
micro-Si | 0.75 | 90 | 5 | 3300 | 36 | 36 | 36.6 | 531.064 | 530.064 | 37.3745 | 35.6746 |  | 0.2835 | 530.564 | 36.52455 | 0.2835
micro-Si | 0.75 | 90 | 5 | 3300 | 22 | 39 | 22.65 | 522.359 | 517.088 | 25.3809 | 24.1815 |  | 0.2795 | 519.7235 | 24.7812 | 0.2795
micro-Si | 1 | 90 | 5 | 3300 | 23 | 56 | 23.93333 | 517.841 |  | 31.0789 | 29.5256 |  | 0.288 | 517.841 | 30.30225 | 0.288
micro-Si | 1 | 90 | 5 | 3300 | 30 | 45 | 30.75 | 554.148 | 556.483 | 29.5312 | 28.0053 |  | 0.277 | 555.3155 | 28.76825 | 0.277
micro-Si | 1 | 110 | 5 | 3300 | 6 | 55 | 6.916667 | 491.298 | 548.325 | 20.0396 | 18.929 |  | 0.2885 | 519.8115 | 19.4843 | 0.2885
micro-Si | 1 | 110 | 5 | 3300 | 6 | 50 | 6.833333 | 522.447 | 526.361 | 25.6096 | 24.1085 |  | 0.299 | 524.404 | 24.85905 | 0.299
CnF | 0.25 | 110 | 5 | 3300 | 1 | 44 | 1.733333 | 554.84 |  | 27.4255 | 26.0407 |  | 0.347 | 554.84 | 26.7331 | 0.347
nano-Si | 0.5 | 100 | 5 | 3300 | 5 | 22 | 5.366667 | 545.67 | 536.393 | 42.2542 | 28.8396 |  | 0.322 | 541.0315 | 35.5469 | 0.322
nano-Si | 0.25 | 100 | 5 | 3300 | 11 | 22 | 11.36667 | 541.058 | 550.432 | 40.8673 | 37.7011 |  | 0.2835 | 545.745 | 39.2842 | 0.2835
nano-Si | 0.25 | 100 | 5 | 3300 | 9 | 57 | 9.95 | 537.164 | 545.642 | 41.511 | 38.0236 |  | 0.286 | 541.403 | 39.7673 | 0.286
nano-Si | 0.5 | 100 | 5 | 3300 | 7 | 49 | 7.816667 | 529.592 | 540.752 | 30.4521 | 38.9339 |  | 0.3145 | 535.172 | 34.693 | 0.3145
nano-Si | 0.5 | 100 | 5 | 3300 | 10 | 21 | 10.35 | 538.714 | 549.096 | 40.9549 | 38.5858 |  | 0.301 | 543.905 | 39.77035 | 0.301
nano-Si | 0.75 | 100 | 5 | 3300 | 7 | 42 | 7.7 | 562.907 | 556.824 | 39.8879 | 36.4008 |  | 0.3155 | 559.8655 | 38.14435 | 0.3155
nano-Si | 0.75 | 100 | 5 | 3300 | 12 | 10 | 12.16667 | 556.518 | 559.738 | 41.4877 | 36.949 |  | 0.312 | 558.128 | 39.21835 | 0.312
nano-Si | 1 | 100 | 5 | 3300 | 4 | 51 | 4.85 | 540.351 | 541.716 | 40.4773 | 38.4105 |  | 0.349 | 541.0335 | 39.4439 | 0.349
nano-Si | 1 | 100 | 5 | 3300 | 4 | 49 | 4.816667 | 542 | 546.602 | 41.8991 | 38.5472 |  | 0.3225 | 544.301 | 40.22315 | 0.3225
nano-Si | 1 | 110 | 5 | 3300 | 2 | 0 | 2 | 547.318 | 555.013 | 41.7785 | 37.3627 |  | 0.291 | 551.1655 | 39.5706 | 0.291
nano-Si | 0.75 | 110 | 5 | 3300 | 2 | 17 | 2.283333 | 547.454 | 572.204 | 40.2434 | 35.4103 |  | 0.305 | 559.829 | 37.82685 | 0.305
nano-Si | 0.75 | 110 | 5 | 3300 | 2 | 22 | 2.366667 | 549.071 | 535.935 | 39.79278 | 35.7435 |  | 0.272 | 542.503 | 37.76814 | 0.272
nano-Si | 0.75 | 90 | 5 | 3300 | 45 | 4 | 45.06667 | 560.211 | 642.791 | 41.9728 | 36.5292 |  | 0.2595 | 601.501 | 39.251 | 0.2595
nano-Si | 0.75 | 90 | 5 | 3300 | 30 | 30 | 30.5 | 556.749 | 562.942 | 39.4865 | 37.0838 |  | 0.268 | 559.8455 | 38.28515 | 0.268
No | 0 | 100 | 5 | 3300 | 22 | 50 | 22.83333 | 552.876 | 590.857 | 46.2467 | 39.0821 |  | 0.3015 | 571.8665 | 42.6644 | 0.3015
No | 0 | 100 | 5 | 3300 | 18 | 44 | 18.73333 | 536.801 | 565.759 | 42.228 | 36.9349 |  | 0.3195 | 551.28 | 39.58145 | 0.3195
micro-Si | 0.25 | 100 | 5 | 3300 | 12 | 44 | 12.73333 | 564.709 | 575.187 | 23.78431 | 21.206 |  | 0.314 | 569.948 | 22.495155 | 0.314
micro-Si | 0.25 | 100 | 5 | 3300 | 16 | 46 | 16.76667 | 571.304 | 581.429 | 28.05725 | 25.1108 |  | 0.3045 | 576.3665 | 26.584025 | 0.3045
micro-Si | 0.5 | 100 | 5 | 3300 | 11 | 12 | 11.2 | 512.731 | 562.688 | 20.6643 | 18.3538 |  | 0.2895 | 537.7095 | 19.50905 | 0.2895
micro-Si | 0.5 | 100 | 5 | 3300 | 6 | 42 | 6.7 | 555.426 | 571.331 | 30.8941 | 27.9089 |  | 0.313 | 563.3785 | 29.4015 | 0.313
micro-Si | 0.5 | 100 | 5 | 3300 | 3 | 48 | 3.8 | 549.677 | 560.358 | 30.1118 | 27.1815 |  | 0.3235 | 555.0175 | 28.64665 | 0.3235
micro-Si | 0.75 | 100 | 5 | 3300 | 4 | 16 | 4.266667 | 527.232 | 531.181 | 30.9446 | 29.2669 |  | 0.338 | 529.2065 | 30.10575 | 0.338
micro-Si | 0.75 | 100 | 5 | 3300 | 10 | 52 | 10.86667 | 532.484 | 538.255 | 33.612 | 32.2057 |  | 0.3085 | 535.3695 | 32.90885 | 0.3085
micro-Si | 0.75 | 100 | 5 | 3300 | 14 | 32 | 14.53333 | 565.079 | 569.926 | 30.493 | 27.7936 |  | 0.275 | 567.5025 | 29.1433 | 0.275
micro-Si | 1 | 100 | 5 | 3300 | 13 | 56 | 13.93333 | 573.964 | 582.031 | 35.3171 | 32.8026 |  | 0.2895 | 577.9975 | 34.05985 | 0.2895
micro-Si | 1 | 100 | 5 | 3300 | 8 | 47 | 8.783333 | 547.382 | 550.276 | 30.5745 | 28.1218 |  | 0.301 | 548.829 | 29.34815 | 0.301
1CR-Alumina | 0.5 | 100 | 5 | 3300 | 13 | 26 | 13.43333 | 527.432 | 546.201 | 37.2629 | 33.8235 |  | 0.3055 | 536.8165 | 35.5432 | 0.3055
1CR-Alumina | 0.5 | 100 | 5 | 3300 | 15 | 5 | 15.08333 | 544.035 | 547.284 | 40.6698 | 37.8376 |  | 0.2795 | 545.6595 | 39.2537 | 0.2795
1CR-Alumina | 0.75 | 100 | 5 | 3300 | 22 | 2 | 22.03333 | 540.857 | 548.311 | 43.7185 | 39.6974 |  | 0.278 | 544.584 | 41.70795 | 0.278
1CR-Alumina | 0.75 | 100 | 5 | 3300 | 19 | 4 | 19.06667 | 522.256 | 533.14 | 43.0908 | 40.8688 |  | 0.29 | 527.698 | 41.9798 | 0.29
1CR-Alumina | 1 | 100 | 5 | 3300 | 15 | 20 | 15.33333 | 532.147 | 549.828 | 45.0426 | 41.3171 |  | 0.2895 | 540.9875 | 43.17985 | 0.2895
1CR-Alumina | 1 | 100 | 5 | 3300 | 19 | 47 | 19.78333 | 540.041 | 543.313 | 46.9371 | 43.1084 |  | 0.3045 | 541.677 | 45.02275 | 0.3045
1CR-Alumina | 0.25 | 100 | 5 | 3300 | 19 | 10 | 19.16667 | 542.976 | 550.366 | 45.004 | 41.2671 |  | 0.297 | 546.671 | 43.13555 | 0.297
1CR-Alumina | 0.25 | 100 | 5 | 3300 | 17 | 55 | 17.91667 | 540.139 | 549.025 | 43.8129 | 40.3738 |  | 0.2995 | 544.582 | 42.09335 | 0.2995
CnF | 0.25 | 100 | 5 | 3300 | 2 | 19 | 2.316667 | 522.746 | 525.213 | 34.2884 | 32.845 |  | 0.3335 | 523.9795 | 33.5667 | 0.3335
CnF | 0.25 | 100 | 5 | 3300 | 2 | 35 | 2.583333 | 535.848 | 546.573 | 36.0584 | 33.8452 |  | 0.3275 | 541.2105 | 34.9518 | 0.3275
CnF | 0.5 | 100 | 5 | 3300 | 2 | 4 | 2.066667 | 522.546 | 553.299 | 33.2516 | 31.4233 |  | 0.3085 | 537.9225 | 32.33745 | 0.3085
CnF | 0.5 | 100 | 5 | 3300 | 1 | 59 | 1.983333 | 549.444 | 552.018 | 33.2953 | 31.0559 |  | 0.3285 | 550.731 | 32.1756 | 0.3285
CnF | 0.75 | 100 | 5 | 3300 | 1 | 51 | 1.85 | 546.543 | 550.649 | 32.75 | 30.7102 |  | 0.326 | 548.596 | 31.7301 | 0.326
CnF | 0.75 | 100 | 5 | 3300 | 1 | 46 | 1.766667 | 537.501 | 545.017 | 28.4974 | 26.8936 |  | 0.3525 | 541.259 | 27.6955 | 0.3525
CnF | 1 | 100 | 5 | 3300 | 1 | 45 | 1.75 | 565.605 | 572.983 | 31.6322 | 28.2324 |  | 0.3005 | 569.294 | 29.9323 | 0.3005
CnF | 1 | 100 | 5 | 3300 | 1 | 51 | 1.85 | 550.092 | 557.139 | 31.7291 | 29.6821 |  | 0.3209 | 553.6155 | 30.7056 | 0.3209